## Sheet1
Status	mAh	mWh	mR	V	Loop time (chg/dsg/chg)		Name	negative	positive	shape	diameter	height	production	voltage	Max Current	Current Discharge	Internal Resistance	capacity
Dead	0	0	120	4			INR18650PHH 16G11A 7.2Wh	lithium ion	nickel	cylinder	18mm	65mm	11/07/2016 line A	3.6V	2000mA	5C	18mΩ	1960mAh
Bad	1000	3600	75	4.1			INR18650PHH 16G09A 7.2Wh	lithium ion	nickel	cylinder	18mm	65mm	09/07/2016 line A	3.6V	2000mA	5C	18mΩ	1960mAh
Correct	1600	5760	40	4.15
Good	1800	6480	25	4.18			Sources
Perfect	1960	7056	18	4.2			https://en.wikipedia.org/wiki/Battery_nomenclature#Lithium-ion_batteries
ID	------------------	------------------	------------------	------------------	-----------------------------------		http://dolphin-automotive.co.uk/safety-certificates/LCS1511272454S-IEC62133(1).pdf
1	1665	6118	27	4.15	4h05		https://lb.kompass.com/p/henan-donglei-electric-co-ltd/cn227767/cylindrical-li-ion-battery-inr18650phh-2000-5c/fe44f150-6907-4982-9f85-f29b36840e8d/
2	1707	6277	31	4.12	6h44
3	1700	6254	34	4.16	4h52
4	1143	4163	49	4.15	2h52
5	1131	4133	44	4.14	2h50
6	1307	4778	54	4.12	4h39
7	1581	5820	32	4.15	3h45
8	1670	6112	35	4.15	4h39
9	1415	5225	46	4.15	3h56
10	1752	6442	35	4.16	4h07
11	1750	6434	24	4.15	4h15
12	1144	4163	44	4.15	2h49
13	1734	6388	28	4.17	6h18
14	775	2786	55	4.14	2h03
15	1528	5592	39	4.14	3h42
16	893	3220	85	4.14	2h24
17	34	122	86	4.19	3min19
18	12	46	96	4.16	4min45
19	31	122	73	4.16	8min13
20	12	44	101	4.17	3min55